## 反應器條件
Reactor parameters
Name | unit | value | symbol in matlab | function | 把原始資料與出處貼上來
反應器長度 | (m) | 11 | L
管徑 | (m) | 5.5 | dti
壓力 | (bar) | 17 | Pt_in_2
觸媒密度 | kg_catalyst/m^3 Oc | 3960 | ro_solid
床密度 | kg_catalyst/m^3 bed | 995 | ro_bed
空隙率 |  | 0.4 | porosity_bed
觸媒孔隙率 |  | 0.37 | porosity_catalyst
觸媒直徑 | m | 0.004 | d_p
使用的反應器數量 |  | 1 | nt
總反應時間 | s | 800 | TotalTime
反應器截面積 | m^2 | 23.75829444 | A_tube | pi/4*Di^2
理想氣體常數 | bar*m^3/(K*mol) | 8.3123e-05 | R_bar
每公斤觸媒含有的表面積 | m^2/kg OC | 0.3787878788 | a_0 | 1/(al*Packing density)
觸媒的比直徑(球體積/球表面積) | m | 0.0006666666667 | al(vp/sp) | dp/6
單位反應器比表面積 | 1/m | 900 | av | (1-porosity of the bed)/al

## 進料條件
Name | unit | value | symbol in matlab | function | At SteadyState_PBR.m
甲烷的流量 | kg/s | 15 | CH4_kg_in |  | Molecular weight of component
進料壓力 | bar | 17 | Pt_in
流體的進料溫度 | K | 723.15 | Tf_in
觸媒的進料溫度 | K | 925.15 | Ts_in
進料的甲烷濃度 | kmol/m^3 | 0.2828129695 | CM_CH4_in | C(n/V)=P/(RTf)*10^-3
進料的氫氣濃度 | kmol/m^3 | 1e-06 | CM_H2_in
進料的一氧化碳濃度 | kmol/m^3 | 1e-06 | CM_CO_in
進料的二氧化碳濃度 | kmol/m^3 | 1e-06 | CM_CO2_in
進料的氮氣濃度 | kmol/m^3 | 1e-06 | CM_N2_in
進料及初始水的濃度 | kmol/m^3 | 1e-06 | CM_H2O_in
起始的莫耳流率 | kmol/s | 0.9375 | F
進料的體積流率 | m^3/s | 3.314911624e-06 | V_dot | V_dot=FRTf/P
進料的流速 | m/s | 1.395264981e-07 | us | us=V_dot/Ac
起始的氧化鎳濃度 | kgNi/kgOC | 0.6 | CM_NiO_in
起始的鎳濃度 | kgNi/kgOC | 1e-06 | CM_Ni_in

## 初始條件
Name | unit | value | symbol in matlab | function
甲烷的流量 | kg/s | 15 | CH4_kg_in
初始壓力 | bar | 17 | Pt_in
初始的流體溫度 | K | 723.15 | Tf_in
初始的觸媒溫度 | K | 925.15 | Ts_in
初始的甲烷濃度 | kmol/m^3 | 0.2828129695 | CM_CH4_in | C(n/V)=P/(RTf)*10^-3
初始的氫氣濃度 | kmol/m^3 | 1e-06 | CM_H2_in
初始的一氧化碳濃度 | kmol/m^3 | 1e-06 | CM_CO_in
初始的二氧化碳濃度 | kmol/m^3 | 1e-06 | CM_CO2_in
初始的氮氣濃度 | kmol/m^3 | 1e-06 | CM_N2_in
初始的水濃度 | kmol/m^3 | 1e-06 | CM_H2O_in
反應器內的流速 | m/s |  | us | (((1-porosity_bed)*ro_solid*(2*r1(i)+r2(i)+r3(i)+r4(i))*0.5*Mw_O2*dz)+(Mw_t(i-1)*CM_t(i-1)*u_s(i-1)))/Mw_t(i)/CM_t(i)

## 濃度及分率
Name | unit | value | symbol in matlab | function
甲烷濃度 | kmol/m^3 |  | CM(1,j)
氫氣濃度 | kmol/m^3 |  | CM(2,j)
一氧化碳濃度 | kmol/m^3 |  | CM(3,j)
二氧化碳濃度 | kmol/m^3 |  | CM(4,j)
氮氣濃度 | kmol/m^3 |  | CM(5,j)
水的濃度 | kmol/m^3 |  | CM(6,j)
總氣體濃度 | kmol/m^3 |  | CM_t(i) | CM(1,i)+CM(2,i)+CM(3,i)+CM(4,i)+CM(5,i)+CM(6,i)
Name | unit | value | symbol in matlab | function
甲烷分率 |  |  | ys(1,j) | CM(1,i)/CM_t(i)
氫氣分率 |  |  | ys(2,j) | CM(2,i)/CM_t(i)
一氧化碳分率 |  |  | ys(3,j) | CM(3,i)/CM_t(i)
二氧化碳分率 |  |  | ys(4,j) | CM(4,i)/CM_t(i)
氮氣分率 |  |  | ys(5,j) | CM(5,i)/CM_t(i)
水的分率 |  |  | ys(6,j) | CM(6,i)/CM_t(i)

## 重量分子量
Name | unit | value | symbol in matlab | function
甲烷分子量 | kg/mol | 0.016 | Mw_CH4
氫氣分子量 | kg/mol | 0.002 | Mw_H2
一氧化碳分子量 | kg/mol | 0.028 | Mw_CO
二氧化碳分子量 | kg/mol | 0.044 | Mw_CO2
氧氣分子量 | kg/mol | 0.032 | Mw_O2
水分子量 | kg/mol | 0.018 | Mw_H2O
氮氣分子量 | kg/mol | 0.028 | Mw_N2
總混合氣體分子量 | kg/mol |  | Mw_t | y(1,i)*Mw_CH4 + y(2,i)*Mw_H2 + y(3,i)*Mw_CO + y(4,i)*Mw_CO2 + y(5,i)*Mw_N2 + y(6,i)*Mw_H2O
氧化鎳分子量 | kg/mol | 0.07469 | Mw_NiO
鎳分子量 | kg/mol | 0.05869 | Mw_Ni

## 擴散體積
計算擴散體積sigma
sigma_CH4 | 25.14
sigma_H2O | 13.1
sigma_H2 | 6.12
sigma_CO | 18
sigma_CO2 | 26.9
sigma_O2 | 16.3
sigma_N2 | 18.5

## 擴散係數
計算MAB | 單位 | Function | *MAB=MBA
| g/mol | 2[(1 /MA)+(1 /MB)]^-1 | *分子量皆為"克"分子量
M_CH4_H2O | g/mol | 2[(1 /MCH4)+(1 /MH2O)]^-1
M_CH4_H2 | g/mol | 2[(1 /MCH4)+(1 /MH2)]^-1
M_CH4_CO2 | g/mol | 2[(1 /MCH4)+(1 /MCO2)]^-1
M_CH4_CO | g/mol | 2[(1 /MCH4)+(1 /MCO)]^-1
M_CH4_N2 | g/mol | 2[(1 /MCH4)+(1 /MN2)]^-1
M_H2O_H2 | g/mol | 2[(1 /MH2O)+(1 /MH2)]^-1
M_H2O_CO2 | g/mol | 2[(1 /MH2O)+(1 /MCO2)]^-1
M_H2O_CO | g/mol | 2[(1 /MH2O)+(1 /MCO2)]^-1
M_H2O_N2 | g/mol | 2[(1 /MH2O)+(1 /MN2)]^-1
M_H2_CO2 | g/mol | 2[(1 /MH2)+(1 /MCO2)]^-1
M_H2_CO | g/mol | 2[(1 /MH2)+(1 /MCO)]^-1
M_H2_N2 | g/mol | 2[(1 /MH2)+(1 /MN2)]^-1
M_CO2_CO | g/mol | 2[(1 /MCO2)+(1 /MCO)]^-1
M_CO2_N2 | g/mol | 2[(1 /MCO2)+(1 /MN2)]^-1
M_CO_N2 | g/mol | 2[(1 /MCO)+(1 /MN2)]^-1
計算物種間的擴散係數
D_CH4_H2O(i) | cm^2/s | 0.00143*Tf(i)^1.75 /(Pt(i)*M_CH4_H2O^0.5*(sigma_CH4^(1/3)+sigma_H2O^(1/3))^2)
D_CH4_H2(i) | cm^2/s | 0.00143*Tf(i)^1.75 /(Pt(i)*M_CH4_H2^0.5*(sigma_CH4^(1/3)+sigma_H2^(1/3))^2)
D_CH4_CO2(i) | cm^2/s | 0.00143*Tf(i)^1.75 /(Pt(i)*M_CH4_CO2^0.5*(sigma_CH4^(1/3)+sigma_CO2^(1/3))^2)
D_CH4_CO(i) | cm^2/s | 0.00143*Tf(i)^1.75 /(Pt(i)*M_CH4_CO^0.5*(sigma_CH4^(1/3)+sigma_CO^(1/3))^2)
D_CH4_N2(i) | cm^2/s | 0.00143*Tf(i)^1.75 /(Pt(i)*M_CH4_N2^0.5*(sigma_CH4^(1/3)+sigma_N2^(1/3))^2)
D_H2O_H2(i) | cm^2/s | 0.00143*Tf(i)^1.75 /(Pt(i)*M_H2O_H2^0.5*(sigma_H2O^(1/3)+sigma_H2^(1/3))^2)
D_H2O_CO2(i) | cm^2/s | 0.00143*Tf(i)^1.75 /(Pt(i)*M_H2O_CO2^0.5*(sigma_H2O^(1/3)+sigma_CO2^(1/3))^2)
D_H2O_CO(i) | cm^2/s | 0.00143*Tf(i)^1.75 /(Pt(i)*M_H2O_CO^0.5*(sigma_H2O^(1/3)+sigma_CO^(1/3))^2)
D_H2O_N2(i) | cm^2/s | 0.00143*Tf(i)^1.75 /(Pt(i)*M_H2O_N2^0.5*(sigma_H2O^(1/3)+sigma_N2^(1/3))^2)
D_H2_CO2(i) | cm^2/s | 0.00143*Tf(i)^1.75 /(Pt(i)*M_H2_CO2^0.5*(sigma_H2^(1/3)+sigma_CO2^(1/3))^2)
D_H2_CO(i) | cm^2/s | 0.00143*Tf(i)^1.75 /(Pt(i)*M_H2_CO^0.5*(sigma_H2^(1/3)+sigma_CO^(1/3))^2)
D_H2_N2(i) | cm^2/s | 0.00143*Tf(i)^1.75 /(Pt(i)*M_H2_N2^0.5*(sigma_H2^(1/3)+sigma_N2^(1/3))^2)
D_CO2_CO(i) | cm^2/s | 0.00143*Tf(i)^1.75 /(Pt(i)*M_CO2_CO^0.5*(sigma_CO2^(1/3)+sigma_CO^(1/3))^2)
D_CO2_N2(i) | cm^2/s | 0.00143*Tf(i)^1.75 /(Pt(i)*M_CO2_N2^0.5*(sigma_CO2^(1/3)+sigma_N2^(1/3))^2)
D_CO_N2(i) | cm^2/s | 0.00143*Tf(i)^1.75 /(Pt(i)*M_CO_N2^0.5*(sigma_CO^(1/3)+sigma_N2^(1/3))^2)
計算物種的擴散係數
D_CH4(i) | m^2/s | (1-y(1,i))*(y(6,i)/D_CH4_H2O(i) + y(2,i)/D_CH4_H2(i) + y(4,i)/D_CH4_CO2(i) + y(3,i)/D_CH4_CO(i)+y(5,i)/D_CH4_N2(i))^(-1)*10^-4
D_H2O(i) | m^2/s | (1-y(6,i))*(y(1,i)/D_CH4_H2O(i) + y(2,i)/D_H2O_H2(i) + y(4,i)/D_H2O_CO2(i) + y(3,i)/D_H2O_CO(i)+y(5,i)/D_H2O_N2(i))^(-1)*10^-4
D_H2(i) | m^2/s | (1-y(2,i))*(y(6,i)/D_H2O_H2(i) + y(1,i)/D_CH4_H2(i) + y(4,i)/D_H2_CO2(i) + y(3,i)/D_H2_CO(i)+y(5,i)/D_H2_N2(i))^(-1)*10^-4
D_CO2(i) | m^2/s | (1-y(4,i))*(y(6,i)/D_H2O_CO2(i) + y(2,i)/D_H2_CO2(i) + y(1,i)/D_CH4_CO2(i) + y(3,i)/D_CO2_CO(i)+y(5,i)/D_CO2_N2(i))^(-1)*10^-4
D_CO(i) | m^2/s | (1-y(3,i))*(y(6,i)/D_H2O_CO(i) + y(2,i)/D_H2_CO(i) + y(4,i)/D_CO2_CO(i) + y(1,i)/D_CH4_CO(i)+y(5,i)/D_CO_N2(i))^(-1)*10^-4
D_N2(i) | m^2/s | (1-y(5,i))*(y(6,i)/D_H2O_N2(i) + y(2,i)/D_H2_N2(i) + y(4,i)/D_CO2_N2(i) + y(1,i)/D_CH4_N2(i)+y(3,i)/D_CO_N2(i))^(-1)*10^-4

## 氣體莫爾熱容量
At SteadyState_PBR.m
Name | unit | value | symbol in matlab | function
甲烷莫爾熱容量 | J/(kmol*K) |  | Cp_CH4(i) | 33298 + 79933*(2086.9/(Tf(i)*sinh((2086.9/Tf(i))^2))) + 41602*(991.96/(Tf(i)*sinh((991.96/Tf(i))^2)))*1e-3
氫氣莫爾熱容量 | J/(kmol*K) |  | Cp_H2(i) | 27617 + 9560*(2466/(Tf(i)*sinh((2466/Tf(i))^2))) + 3760*(567.6/(Tf(i)*sinh((567.6/Tf(i))^2)))*1e-3
一氧化碳莫爾熱容量 | J/(kmol*K) |  | Cp_H2O(i) | 33363 + 26790*(2610.5/(Tf(i)*sinh((2610.5/Tf(i))^2))) + 8896*(1169/(Tf(i)*sinh((1169/Tf(i))^2)))*1e-3
二氧化碳莫爾熱容量 | J/(kmol*K) |  | Cp_CO(i) | 29108 + 8773*(3085.1/(Tf(i)*sinh((3085.1/Tf(i))^2))) + 8455.3*(1538.2/(Tf(i)*sinh((1538.2/Tf(i))^2)))*1e-3
氮氣莫爾熱容量 | J/(kmol*K) |  | Cp_CO2(i) | 29370 + 34540*(1428/(Tf(i)*sinh((1428/Tf(i))^2))) + 26400*(588/(Tf(i)*sinh((588/Tf(i))^2)))*1e-3
水的莫爾熱容量 | J/(kmol*K) |  | Cp_N2(i) | 29105 + 8614.9*(1701.6/(Tf(i)*sinh((1701.6/Tf(i))^2))) + 103.47*(909.79/(Tf(i)*sinh((909.79/Tf(i))^2)))*1e-3
氧氣莫爾熱容量 | J/(kmol*K) |  | Cp_O2(i) | 29103+10040*(2526.5/(Tf(i)*sinh((2526.5/Tf(i))^2))) + 9356*(1153.8/(Tf(i)*sinh((1153.8/Tf(i))^2)))*1e-3
總氣體莫爾熱容量 | J/(kmol*K) |  | Cp_t(i) | y(1,i)*Cp_CH4(i)+y(2,i)*Cp_H2(i)+y(3,i)*Cp_CO(i)+y(4,i)*Cp_CO2(i)+y(5,i)*Cp_N2(i)+y(6,i)*Cp_H2O(i)
referance from :Heterogeneous modeling of chemical-looping combustion. Part 1- reactor model-2013 table3

## 固體的莫爾熱容量
At SteadyState_PBR.m
Name | unit | value | symbol in matlab | function
Heat copacity of NiO | J/(kmol*K) |  | Cps_t(i) | CpsA+CpsB*Tf(i)+CpsC*Tf(i)^2
|  |  | CpsA | 790*Mw_NiO
|  |  | CpsB | -0.206*Mw_NiO
|  |  | CpsC | 1.43e-4*Mw_NiO
referance from: Dynamic Simulation Optimization and Control of Flexible CLC processes-2016 table 12.6

## 氣體熱傳導係數
At SteadyState_PBR.m
Name | unit | value | symbol in matlab | function
甲烷熱傳導係數 | J/(s*m*K) |  | Lambda_CH4(i) | (8.398e-6*Tf(i)^1.4268/(1+(-49.654/Tf(i))))
氫氣熱傳導係數 | J/(s*m*K) |  | Lambda_H2(i) | (2.653e-3*Tf(i)^0.7452/(1+(12/Tf(i))))
水熱傳導係數 | J/(s*m*K) |  | Lambda_H2O(i) | (6.2041e-6*Tf(i)^1.3973)
一氧化碳熱傳導係數 | J/(s*m*K) |  | Lambda_CO(i) | (5.9882e-4*Tf(i)^0.6863/(1+(57.13/Tf)+(501.92/Tf(i))^2))
二氧化碳熱傳導係數 | J/(s*m*K) |  | Lambda_CO2(i) | (3.69*Tf(i)^(-0.3838)/(1+(964/Tf)+(1.86e6/Tf(i))^2))
氮氣熱傳導係數 | J/(s*m*K) |  | Lambda_N2(i) | (3.3143e-4*Tf(i)^0.7722/(1+(16.323/Tf(i))+(373.72/Tf(i))^2))
氧氣熱傳導係數 | J/(s*m*K) |  | Lambda_O2(i) | (0.00044994*Tf(i)^0.7456/(1+56.699/Tf(i))
混合氣體熱傳導係數 | J/(s*m*K) |  | Lambda_t(i) | y(1,i)*ln_CH4(i)+y(2,i)*ln_H2(i)+y(3,i)*ln_CO(i)+y(4,i)*ln_CO2(i)+y(5,i)*ln_N2(i)+y(6,i)*ln_H2O(i)
referance from :Heterogeneous modeling of chemical-looping combustion. Part 1- reactor model-2013 table5

## 普蘭特數
Pr=cp*mu/Lambda
name | function
Pr_CH4(i) | Cp_CH4(i)*mu_CH4(i)/ln_CH4(i);
Pr_H2(i) | Cp_H2(i)*mu_H2(i)/ln_H2(i);
Pr_CO(i) | Cp_CO(i)*mu_CO(i)/ln_CO(i);
Pr_CO2(i) | Cp_CO2(i)*mu_CO2(i)/ln_CO2(i);
Pr_H2O(i) | Cp_H2O(i)*mu_H2O(i)/ln_H2O(i);
Pr_O2(i) | Cp_O2(i)*mu_O2(i)/ln_O2(i);
Pr_N2(i) | Cp_N2(i)*mu_N2(i)/ln_N2(i);
Pr_t(i) | y(1,i)*Pr_CH4(i)+y(2,i)*Pr_H2(i)+y(3,i)*Pr_CO(i)+y(4,i)*Pr_CO2(i)+y(5,i)*Pr_N2(i)+y(6,i)*Pr_H2O(i);

## 氣體黏度
At SteadyState_PBR.m
Name | unit | value | symbol in matlab | function
Vicosity of CH4 | kg/(m*s) |  | mu_CH4(i) | (5.255e-7*Tf(i)^0.59006/(1+105.67/Tf(i)))
Vicosity of CO | kg/(m*s) |  | mu_CO(i) | (1.113e-6*Tf(i)^0.5338/(1+94.7/Tf(i)))
Vicosity of H2 | kg/(m*s) |  | mu_H2(i) | (1.797e-7*Tf(i)^0.685/(1+(-0.59)/Tf(i)+140/Tf(i)^2))
Vicosity of H2O | kg/(m*s) |  | mu_H2O(i) | (1.71e-8*Tf(i)^1.1146)
Vicosity of CO2 | kg/(m*s) |  | mu_CO2(i) | (2.148e-6*Tf(i)^0.46/(1+290/Tf(i)))
Vicosity of O2 | kg/(m*s) |  | mu_O2(i) | 1.101e-6*Tf(i)^0.5634/(1+96.3/Tf(i)))
Vicosity of N2 | kg/(m*s) |  | mu_N2(i) | (1.101e-6*Tf(i)^0.5634/(1+96.3/Tf(i)))
Total vicosity | kg/(m*s) |  | mu_t(i) | y(1,i)*mu_CH4(i)+y(2,i)*mu_H2(i)+y(3,i)*mu_CO(i)+y(4,i)*mu_CO2(i)+y(5,i)*mu_N2(i)+y(6,i)*mu_H2O(i)
referance from :Heterogeneous modeling of chemical-looping combustion. Part 1- reactor model-2013 table4

## 平衡常數
At SteadyState_PBR.m
equilibrium constant for R4-R9
Name | unit | value | symbol in matlab | function
equilibrium constant for steam methane reforming (R4) | bar^2 |  | keq4(i) | 1.2e13*exp(-223/(R_bar*Ts(i)))
equilibrium constant for water gas shift (R5) |  |  | keq5(i) | 1.77e-02*exp(36.6/(R_bar*Ts(i)))
equilibrium constant for dry reforming (R6) | bar^2 |  | keq6(i) | 6.78e14*exp(-260/(R_bar*Ts(i)))
equilibrium constant for methane decomposition (R7) | bar |  | keq7(i) | 2.98e5*exp(-84.4/(R_bar*Ts(i)))
equilibrium constant for carbon gasification by steam (R8) | bar |  | keq8(i) | 4.02e7*exp(-139/(R_bar*Ts(i)))
equilibrium constant for carbon gasification by CO2 (R9) | bar |  | keq9(i) | 2.28e9*exp(-175/(R_bar*Ts(i)))
Referance from:Chemical-looping-combustion-in-a-reverse-flow-fixed-bed-reactor_2016_Energ-supplementary table SI.2
Referance from : Model-based analysis of bench-scale fixed-ed units for chemical-looping combustion.pdf

## 吸附常數
Name | unit | value | function
kch4_rd45(i) | bar^-1 |  | 6.65e-4*exp(38.3/R_bar/Ts(i))
kco_rd45(i) | bar^-1 |  | 8.23e-5*exp(70.6/R_bar/Ts(i))
kh2_rd45(i) | bar^-1 |  | 6.12e-9*exp(82.9/R_bar/Ts(i))
kh2o_rd45(i) | bar^-1 |  | 1.77e5*exp(-88.7/R_bar/Ts(i))
kch4_rd6(i) | bar^-1 |  | 4.04e-4*exp(74.6/R_bar/Ts(i))
kch4_rd7(i) | bar^-1 |  | 2.1e-1*exp(-0.567/R_bar/Ts(i))
kh2_rd7(i) | bar^-1 |  | 5.18e7*exp(-133/R_bar/Ts(i))
kch4_rd8(i) | bar^-1 |  | 3.49
kco_rd8(i) | bar^-1 |  | 4.73e-6*exp(97.8/R_bar/Ts(i)); %
kh2_rd8(i) | bar^-1 |  | 1.83e13*exp(-216/R_bar/Ts(i))
kco_rd9(i) | bar^-1 |  | 7.34e-6*exp(100.4/R_bar/Ts(i))
kco2_rd9(i) | bar |  | 8.17e7*exp(-104/R_bar/Ts(i))
kco_rd13(i) | bar^-1 |  | 5.22*exp(-8.37/R_bar/Ts(i))

## 反應速率
Name | unit | function
r1(i) | mol/kgcat-s | a_0*k1*CM(2,i)*CM_NiO_in*(1-X(i))
r2(i) | mol/kgcat-s | a_0*k2*CM(3,i)*CM_NiO_in*(1-X(i))
r3(i) | mol/kgcat-s | a_0*k3*CM(1,i)*CM_NiO_in*(1-X(i))*CM_Ni(i)
r4(i) | mol/kgOC-s | (k4/(Pt(i)*y(2,i))^2.5)*(Pt(i)*y(1,i)*Pt(i)*y(6,i)-((Pt(i)*y(2,i))^3*Pt(i)*y(3,i)/keq4(i)))/deno1(i)
r5(i) | mol/kgOC-s | (k5/(Pt(i)*y(2,i)))*(Pt(i)*y(3,i)*Pt(i)*y(6,i)-(Pt(i)*y(2,i)*Pt(i)*y(4,i)/keq5(i)))/deno1(i)
r6(i) | mol/kgOC-s | k6*kch4_rd6(i)*(Pt(i)*y(1,i)*Pt(i)*y(4,i)-((Pt(i)*y(2,i))^2*(Pt(i)*y(3,i))^2/keq6(i)))/(1+kch4_rd6(i)*Pt(i)*y(1,i))
r7(i) | mol/kgOC-s | k7*kch4_rd7(i)*(Pt(i)*y(1,i)-((Pt(i)*y(2,i))^2/keq7(i)))/(1+((Pt(i)*y(2,i))^1.5/kch4_rd7(i))+kch4_rd7(i)*Pt(i)*y(1,i))^2
r8(i) | mol/kgOC-s | k8*(Pt(i)*y(6,i)/(Pt(i)*y(2,i))-(Pt(i)*y(3,i)/keq8(i)))/(1+(kch4_rd8(i)*Pt(i)*y(1,i))+(Pt(i)*y(6,i)/Pt(i)*y(2,i))+((Pt(i)*y(2,i))^1.5/kh2_rd8(i)))^2
r9(i) | mol/kgOC-s | K9/(kco_rd9(i)*kco2_rd9(i))*((Pt(i)*y(4,i)/(Pt(i)*y(3,i)))-(Pt(i)*y(3,i)/KEQ9(i)))/(1+(Pt(i)*y(4,i)/kco_rd9(i)/kco2_rd9(i)/Pt(i)*y(3,i))+(kco_rd9(i)*Pt(i)*y(3,i)))^2
deno1(i) |  | (1+kco_rd45(i)*Pt(i)*y(3,i)+kh2_rd45(i)*Pt(i)*y(2,i)+kch4_rd45(i)*Pt(i)*y(1,i)+(kh2o_rd45(i)*Pt(i)*y(6,i)/(Pt(i)*y(2,i))))^2

## 施密特數計算
name | function
Sc_CH4(i) | mu_CH4(i)/ro_t(i)/D_CH4(i)
Sc_H2(i) | mu_H2(i)/ro_t(i)/D_H2(i)
Sc_CO(i) | mu_CO(i)/ro_t(i)/D_CO(i)
Sc_CO2(i) | mu_CO2(i)/ro_t(i)/D_CO2(i)
Sc_H2O(i) | mu_H2O(i)/ro_t(i)/D_H2O(i)
Sc_N2(i) | mu_N2(i)/ro_t(i)/D_N2(i)

## 質傳通量&熱傳系數
Name | unit | function
G(i) | kg/m^2/s | ro_t(i)*u_s(i)
hf(i) | W/m2/K | 1.37*(0.357/porosity_bed)*Cp_t(i)/Mw_t(i)*G(i)*Re(i)^-0.359*Sc_t(i)^-(2/3)

## 質傳系數
Name | unit | function
Kmass | m/s | 0.357*Re(i)^-0.359*(G(i)/(porosity_bed*ro_t_mass(i)));
甲烷質傳系數 | m/s | Kmass*Sc_CH4(i)^-(2/3);
氫氣質傳系數 | m/s | Kmass*Sc_H2(i)^-(2/3);
一氧化碳質傳系數 | m/s | Kmass*Sc_CO(i)^-(2/3);
二氧化碳質傳系數 | m/s | Kmass*Sc_CO2(i)^-(2/3);
氮氣質傳系數 | m/s | Kmass*Sc_N2(i)^-(2/3);
水質傳系數 | m/s | Kmass*Sc_H2O(i)^-(2/3);

## 反應熱
ΔH=òCpdT=a0*(T-298)+a1/2*(T^2-298^2)+a2/3*(T^3-298^3)+a3/4*(T^4-298^4)+a4/5*(T^5-298^5)+a5/6*(T6-298^6) | ΔH=òCpdT=a0*(T-298)+a1/2*(T^2-298^2)+a2/3*(T^3-298^3)+a3/4*(T^4-298^4)+a4/5*(T^5-298^5)+a5/6*(T6-298^6)
| CH4 | H2 | CO | CO2 | H2O | Ni | C
a0 | 33560 | 22390 | 32350 | 12100 | 34270 | 58670 | 20480
a1 | -49.03964 | 44.16647 | -25.08492 | 133.3232 | -12.87532 | -121.8992 | 2.453433
a2 | 0.2623849 | -0.1073068 | 0.0628803 | -0.2191352 | 0.0464679 | 0.2001334 | -0.0060316
a3 | -0.0002898 | 0.0001218 | -5.658e-05 | 0.000215 | -4.318e-05 | -0.0001573 | 6.412e-06
a4 | 1.431e-07 | -6.326e-08 | 2.33e-08 | -1.089e-07 | 2.075e-08 | 6.259e-08 | -3.176e-09
a5 | -2.734e-11 | 1.24e-11 | -3.687e-12 | 2.175e-11 | -4.178e-12 | -9.968e-12 | 6.135e-13
Name | unit | symbol |  | function
反應熱1 | KJ/mol | Hr_2(i) |  | -41.5e3+1e-3*(7.06e4*(Ts(i)-298)-1.79e2/2*(Ts(i)^2-298^2)+3.54e-1/3*(Ts(i)^3-298^3)-3.22e-4/4*(Ts(i)^4-298^4)+1.47e-7/5*(Ts(i)^5-298^5)-2.65e-11/6*(Ts(i)^6-298^6))
反應熱2 | KJ/mol | Hr_3(i) |  | -38.7e3+1e-3*(3.84e4*(Ts(i)-298)+3.65e1/2*(Ts(i)^2-298^2)-8.19e-2/3*(Ts(i)^3-298^3)+1.14e-4/4*(Ts(i)^4-298^4)-6.96e-8/5*(Ts(i)^5-298^5)+1.55e-11/6*(Ts(i)^6-298^6))
反應熱3 | KJ/mol | Hr_4(i) |  | 208.61e3+1e-3*(1.02e5*(Ts(i)-298)-9.61/2*(Ts(i)^2-298^2)-2.14e-1/3*(Ts(i)^3-298^3)+3.2e-4/4*(Ts(i)^4-298^4)-1.84e-7/5*(Ts(i)^5-298^5)+3.85e-11/6*(Ts(i)^6-298^6))
反應熱4 | KJ/mol | Hr_5(i) |  | -206.1e3+1e-3*(3.17e4*(Ts(i)-298)+1.69e2/2*(Ts(i)^2-298^2)-5.68e-1/3*(Ts(i)^3-298^3)+6.42e-4/4*(Ts(i)^4-298^4)-3.3e-7/5*(Ts(i)^5-298^5)+6.5e-11/6*(Ts(i)^6-298^6))
反應熱5 | KJ/mol | Hr_6(i) |  | 41.15e3+1e-3*(-3.21e4*(Ts(i)-298)+2.15e2/2*(Ts(i)^2-298^2)-4.36e-1/3*(Ts(i)^3-298^3)+4.37e-4/4*(Ts(i)^4-298^4)-2.16e-7/5*(Ts(i)^5-298^5)+4.2e-11/6*(Ts(i)^6-298^6))
反應熱6 | KJ/mol | Hr_7(i) |  | -247.31e3+1e-3*(6.38e4*(Ts(i)-298)-4.61e1/2*(Ts(i)^2-298^2)-1.32e-1/3*(Ts(i)^3-298^3)+2.05e-4/4*(Ts(i)^4-298^4)-1.14e-7/5*(Ts(i)^5-298^5)+2.3e-11/6*(Ts(i)^6-298^6))
反應熱7 | KJ/mol | Hr_8(i) |  | -74.81e3+1e-3*(3.17e4*(Ts(i)-298)+1.4e2/2*(Ts(i)^2-298^2)-4.83e-1/3*(Ts(i)^3-298^3)+5.4e-4/4*(Ts(i)^4-298^4)-2.73e-7/5*(Ts(i)^5-298^5)+5.28e-11/6*(Ts(i)^6-298^6))
反應熱8 | KJ/mol | Hr_9(i) |  | 131.3e3+1e-3*(-1e1*(Ts(i)-298)+2.95e1/2*(Ts(i)^2-298^2)-8.49e-2/3*(Ts(i)^3-298^3)+1.02e-4/4*(Ts(i)^4-298^4)-5.75e-8/5*(Ts(i)^5-298^5)+1.23e-11/6*(Ts(i)^6-298^6))
反應熱9 | KJ/mol | Hr_10(i) |  | 173.3e3+1e-3*(3.21e4*(Ts(i)-298)-1.86e2/2*(Ts(i)^2-298^2)+3.51e-1/3*(Ts(i)^3-298^3)-3.35e-4/4*(Ts(i)^4-298^4)+1.59e-7/5*(Ts(i)^5-298^5)-2.97e-11/6*(Ts(i)^6-298^6))